## Hoja1
MEMORIA DE CÁLCULO |  | Datos
|  | lo | 20 mm
lf
|  | vmaq | 0,07 mm/s
Ao
|  | 10 | 4.2 | 1.42 | 0.3506569 | 1.42 | 2.839999 | 3.521128 | 0.3506569 | 3.521128
|  | 14 | 4.3 | 1.43 | 0.3576744 | 1.43 | 2.859999 | 4.895106 | 0.3576744 | 4.895106
|  | 19 | 4.4 | 1.44 | 0.3646431 | 1.44 | 2.879999 | 6.597224 | 0.3646431 | 6.597224
|  | 21 | 4.4 | 1.44 | 0.3646431 | 1.44 | 2.879999 | 7.291668 | 0.3646431 | 7.291668
|  | 24 | 4.5 | 1.45 | 0.3715636 | 1.45 | 2.899999 | 8.275864 | 0.3715636 | 8.275864
|  | 28 | 4.6 | 1.46 | 0.3784364 | 1.46 | 2.919999 | 9.589044 | 0.3784364 | 9.589044
|  | 32 | 4.7 | 1.47 | 0.3852624 | 1.47 | 2.939999 | 10.88436 | 0.3852624 | 10.88436
|  | 36 | 4.8 | 1.48 | 0.3920421 | 1.48 | 2.959999 | 12.16217 | 0.3920421 | 12.16217
|  | 40 | 4.9 | 1.49 | 0.3987761 | 1.49 | 2.979999 | 13.42282 | 0.3987761 | 13.42282
|  | 45 | 5 | 1.5 | 0.4054651 | 1.5 | 2.999999 | 15 | 0.4054651 | 15
|  | 50 | 5.1 | 1.51 | 0.4121097 | 1.51 | 3.019999 | 16.5563 | 0.4121097 | 16.5563
|  | 55 | 5.2 | 1.52 | 0.4187103 | 1.52 | 3.039999 | 18.09211 | 0.4187103 | 18.09211
|  | 60 | 5.3 | 1.53 | 0.4252677 | 1.53 | 3.059999 | 19.60785 | 0.4252677 | 19.60785
|  | 66 | 5.4 | 1.54 | 0.4317824 | 1.54 | 3.079999 | 21.42858 | 0.4317824 | 21.42858
|  | 73 | 5.5 | 1.55 | 0.4382549 | 1.55 | 3.099999 | 23.54839 | 0.4382549 | 23.54839
|  | 76 | 5.6 | 1.56 | 0.4446858 | 1.56 | 3.119999 | 24.35898 | 0.4446858 | 24.35898
|  | 76 | 5.7 | 1.57 | 0.4510756 | 1.57 | 3.139999 | 24.20383 | 0.4510756 | 24.20383
|  | 75 | 5.8 | 1.58 | 0.4574248 | 1.58 | 3.159999 | 23.73418 | 0.4574248 | 23.73418
|  | 74 | 5.9 | 1.59 | 0.463734 | 1.59 | 3.179999 | 23.27045 | 0.463734 | 23.27045
|  | 72 | 6 | 1.6 | 0.4700036 | 1.599999 | 3.199999 | 22.50001 | 0.4700036 | 22.50001
|  | 70 | 6.1 | 1.61 | 0.4762342 | 1.609999 | 3.219999 | 21.73914 | 0.4762342 | 21.73914
|  | 69 | 6.2 | 1.62 | 0.4824261 | 1.619999 | 3.239999 | 21.2963 | 0.4824261 | 21.2963
|  | 66 | 6.3 | 1.63 | 0.48858 | 1.629999 | 3.259999 | 20.24541 | 0.48858 | 20.24541
|  | 66 | 6.4 | 1.64 | 0.4946962 | 1.639999 | 3.279999 | 20.12196 | 0.4946962 | 20.12196
|  | 65 | 6.5 | 1.65 | 0.5007753 | 1.649999 | 3.299999 | 19.69698 | 0.5007753 | 19.69698
|  | 66 | 6.6 | 1.66 | 0.5068176 | 1.659999 | 3.319999 | 19.87952 | 0.5068176 | 19.87952
|  | 68 | 6.7 | 1.67 | 0.5128236 | 1.669999 | 3.339999 | 20.35929 | 0.5128236 | 20.35929
|  | 70 | 6.8 | 1.68 | 0.5187938 | 1.679999 | 3.359999 | 20.83334 | 0.5187938 | 20.83334
|  | 72 | 6.9 | 1.69 | 0.5247285 | 1.689999 | 3.379999 | 21.30178 | 0.5247285 | 21.30178
|  | 73 | 7 | 1.7 | 0.5306283 | 1.699999 | 3.399999 | 21.4706 | 0.5306283 | 21.4706
|  | 74 | 7.1 | 1.71 | 0.5364934 | 1.709999 | 3.419999 | 21.63743 | 0.5364934 | 21.63743
|  | 75 | 7.2 | 1.72 | 0.5423243 | 1.719999 | 3.439999 | 21.80233 | 0.5423243 | 21.80233
|  | 76 | 7.3 | 1.73 | 0.5481214 | 1.729999 | 3.459999 | 21.96533 | 0.5481214 | 21.96533
|  | 78 | 7.4 | 1.74 | 0.5538851 | 1.739999 | 3.479999 | 22.4138 | 0.5538851 | 22.4138
|  | 79 | 7.5 | 1.75 | 0.5596158 | 1.749999 | 3.499999 | 22.57144 | 0.5596158 | 22.57144
|  | 79 | 7.6 | 1.76 | 0.5653138 | 1.759999 | 3.519999 | 22.44319 | 0.5653138 | 22.44319
|  | 79 | 7.7 | 1.77 | 0.5709795 | 1.769999 | 3.539999 | 22.31639 | 0.5709795 | 22.31639
|  | 79 | 7.8 | 1.78 | 0.5766134 | 1.779999 | 3.559999 | 22.19102 | 0.5766134 | 22.19102
| x | 80 | 7.9 | 1.79 | 0.5822156 | 1.789999 | 3.579999 | 22.34638 | 0.5822156 | 22.34638
|  | 80 | 8 | 1.8 | 0.5877867 | 1.799999 | 3.599999 | 22.22223 | 0.5877867 | 22.22223
|  | 80 | 8.1 | 1.81 | 0.5933268 | 1.809999 | 3.619999 | 22.09946 | 0.5933268 | 22.09946
|  | 79 | 8.2 | 1.82 | 0.5988365 | 1.819999 | 3.639999 | 21.70331 | 0.5988365 | 21.70331
|  | 79 | 8.3 | 1.83 | 0.604316 | 1.829999 | 3.659999 | 21.58471 | 0.604316 | 21.58471
|  | 79 | 8.4 | 1.84 | 0.6097656 | 1.839999 | 3.679998 | 21.4674 | 0.6097656 | 21.4674
|  | 79 | 8.5 | 1.85 | 0.6151856 | 1.849999 | 3.699998 | 21.35136 | 0.6151856 | 21.35136
|  | 76 | 8.6 | 1.86 | 0.6205765 | 1.859999 | 3.719998 | 20.43012 | 0.6205765 | 20.43012
|  | 76 | 8.7 | 1.87 | 0.6259384 | 1.869999 | 3.739998 | 20.32086 | 0.6259384 | 20.32086
|  | 75 | 8.8 | 1.88 | 0.6312718 | 1.879999 | 3.759998 | 19.94682 | 0.6312718 | 19.94682
|  | 74 | 8.9 | 1.89 | 0.6365768 | 1.889999 | 3.779998 | 19.57673 | 0.6365768 | 19.57673
|  | 72 | 9 | 1.9 | 0.6418539 | 1.899999 | 3.799998 | 18.94738 | 0.6418539 | 18.94738
|  | 65 | 9.1 | 1.91 | 0.6471032 | 1.909999 | 3.819998 | 17.01571 | 0.6471032 | 17.01571
|  | 40 | 9.2 | 1.92 | 0.6523252 | 1.919999 | 3.839998 | 10.41667 | 0.6523252 | 10.41667
|  | 30 | 9.3 | 1.93 | 0.65752 | 1.929999 | 3.859998 | 7.772024 | 0.65752 | 7.772024
